## 英文封面
Revision：4.2
Product Specification
| Product Model: |  |  | Nickel-Metal Hydride Battery
| Product Type: |  |  | ESP-J-7/5SC4000H
| Draw up： |  | Technical Department
| Date： | 2021-12-30

## 英文1
ESP
Document Title：Product Specification of |  |  |  | Ni-MH | J-7/5SC4000H |  | ESP | Revision：4.2
１、 SCOPE
This specification governs the performance of the following J J J Nickel-Metal Hydride
cylindrical cell and its stack-up battery.
| JJJ Model： | 7/5SC4000H
| Cell Size： | 7/5SC(22.00±0.10×60.0±0.5) mm
2 、DATA OF STACK UP BATTERIES
All data involve voltage and weight of stack-up batteries are equal to the value of unit cell
multiplied by the number of unit cell which consisted in the stack-up batteries
Example ：Stack-up batteries consisting three unit cells
Nominal voltage of unit cell=1.2V
Nominal voltage of stack-up batteries =1.2V×3=3.6V
3、 RATINGS
| Description |  | Unit | Specification |  |  | Condition
| Nominal Voltage |  | V/cell | 1.2 |  |  | unit cell
| Nominal Capacity |  | mAh | 4000 |  |  | Standard Charge/Discharge
| Standard Charge |  | mA |  | 400 | (0.1C) | Ta=20±5℃
|  |  | hour | 14~16
| Trickle Charge |  | mA | (0.03C)~(0.05C) |  |  | Ta=20±5℃
| Standard discharge |  | mA |  | 800 | (0.2C) | Ta= 20±5℃ Humidity：Max85%
| Discharge Cut-off Voltage |  | V/cell | 1
| Storage Temperature |  | ℃ | -20~25(Within 1 year)* |  |  | State：30% charge Humidity：Max85%
-20~35(Within 6 months)
-20~45(Within 1 month)
-20~55(Within 1 week)
| Typical Weight |  | Gram | 75 |  |  | unit cell
*To keep the best performance for those not used for a long time,we recommend to charge the
cells/batteries at least 30% after discharge entirely in every 6 months.
4、 PERFORMANCE
Unless otherwise stated, tests should be done within one month of delivery under the
following conditions：

## 英文2
ESP
Document Title：Product Specification of |  |  |  |  | Ni-MH | J-7/5SC4000H |  |  | ESP | Revision：4.2
Ambient Temperature ：20±5℃
Relative Humidity ： 65±20%
Notes： Standard Charge/Discharge conditions：
| Charge： |  | 400 | mA(0.1C)× 14 hours
| Discharge： |  | 800 | mA(0.2C) to 1.0V/cell
Test |  | Unit | Specification |  | Condition |  |  |  |  | Remarks
Capacity |  | mAh | ≥ | 4000 | Standard Charge/Discharge |  |  |  |  | up to 3 cycles are allowed
Typical Capacity |  | mAh |  | 4200 | Standard Charge/Discharge
Open Circuit Voltage(OCV) |  | V | ≥ | 1.25 | Within l hour after standard charge
Internal Impedance |  | mΩ | ≤ | 15 | Upon fully charge(lKHz)
High Rate Discharge(1C) |  | min | ≥ | 45 | Standard Charge, l hour rest before discharge by 1C to 1.0V/cell |  |  |  |  | up to 3 cycles are allowed
Charge Retention |  | mAh | ≥ | 2400 | Standard Charge, Storage 28days ,Standard Discharge |  |  |  |  | Ta=20±5℃
Permanent Charge Endurance Test |  | min | T1,T2≥ | 225 | IEC61951-2(2017)7.5.2.3 |  |  |  |  | see Table 1
|  | min | T3,T4≥ | 150
Charge acceptance |  |  |  |  | Cycle No. | Charge |  | Rest | Discharge | see Note 1
[5 empty] | 1 | 0.05C×48h |  | None | 0.2C to 1.0V
|  | min | ≥ | 225 | 2 | 0.05C×24h |  | None | 0.2C to 1.0V
|  | min | ≥ | 225 | 3 | 0.05C×24h |  | None | 0.2C to 1.0V
IEC Cycle Life |  | Cycle | ≥ | 200 | IEC61951-2(2017)7.5.1.2 |  |  |  |  | see Table 2
Leakage |  |  | No leakage nor deformation |  | Fully charged at : |  | 200 | mA for 28 days at
0±2℃.
Vibration Resistance |  | N/A | Change of voltage should be less than 0.02V/cell,change of impedance should be less than 5milliohm/cell |  | Charge the battery at 0.1C for 14hrs,then leave for 24hrs,check battery before/after vibration,amplitude 1.5mm,vibration 3000 CPM,any direction for 60mins.
Impact Resistance |  | N/A | Change of voltage should be less than 0.02V/cell,change of impedance should be less than 5milliohm/cell |  | Charge the battery at 0.1C for 14hrs,then leave for 24hrs,check battery before/after dropped,height 50 cm wooden board(thickness 30mm)direction not specified,3 times.
5、CONFIGURATION, DIMENSIONS AND MARKINGS
Please refer to the attached drawing.

## 英文3
ESP
Document Title：Product Specification of |  |  |  | Ni-MH | J-7/5SC4000H |  | ESP |  | Revision：4.2
6、EXTERNAL APPEARANCE
The cell/battery shall be free from cracks, scars, breakage, rust, discoloration, leakage or deformation.
7、WARRANTY
One year limited warranty against workmanship and material defects.
8、CAUTION
[1]Reverse charging is not acceptable.
[2]Charge before use. The cells/batteries are delivered in an uncharged state.
[3]Do not charge/discharge with more than our specified current.
[4]Do not short circuit the cell/battery Permanent damage to the cells/batteries may result.
[5]Do not incinerate or mutilate the cells/batteries.
[6]Do not solder directly to the cells/batteries.
[7]The expected life may be reduced if the cells/batteries are subjected to adverse conditions as:
extreme temperature, deep cycling, excessive overcharge/ over-discharge.
[8]Store the cells/batteries in a cool dry place. Always discharge batteries before packing.
Table 1: | IEC61951-2(2017)7.5.2.3 Permanent Charge Endurance Test:
| Cycle Number | Ambient temperature | Charge |  | Rest | Discharge |  | Discharge capacity
| 1 | +40℃±2℃ | 0.05C×48h |  | None | 0.2C to 1.0V/cell
| 2 |  | 0.05C×24h |  | None | 0.2C to 1.0V/cell |  | T1
| 3 |  | 0.05C×24h |  | None | 0.2C to 1.0V/cell |  | T2
| 4 | +70℃±2℃ | 0.05C×60d |  | None | 0.2C to 1.0V/cell
| 5 |  | 0.05C×60d |  | None | 0.2C to 1.0V/cell
| 6 |  | 0.05C×60d |  | None | 0.2C to 1.0V/cell
| 7 | +40℃±2℃ | 0.05C×48h |  | None | 0.2C to 1.0V/cell
| 8 |  | 0.05C×24h |  | None | 0.2C to 1.0V/cell |  | T3
| 9 |  | 0.05C×24h |  | None | 0.2C to 1.0V/cell |  | T4
Table 2: | IEC61951-2(2017)7.5.1.2 Cycle Life:
| Cycle No. | Charge |  | Rest | Discharge
| 1 | 0.1C×16h |  | None | 0.25C×2h20min
| 2-48 | 0.25C×3h10min |  | None | 0.25C×2h20min
| 49 | 0.25C×3h10min |  | None | 0.25C to 1.0V/cell
| 50 | 0.1C×16h |  | 1-4h | 0.2C to 1.0V/cell
Cycle l to 50 shall be repeated until the discharge duration on any 50th cycle becomes less than 3 h.
Note: (1) | Before test,the cell shall be discharged at 0.2C to 1.0V/cell,and stored 16h～24h at 55℃±2℃.
(2) | Ta: Ambient Temperature.

## 英文图
ESP
MODEL No: |  | J-7/5SC4000H |  | Description: |  | 4000 | mAh SIZE | Ni-MH | SC
Specification
[5 empty] | Nominal Capacity |  |  | 4000 | mAh
[5 empty] | Nominal Voltage |  |  | 1.2 | V
[5 empty] | Charge current |  | Trickle | 200 | mA
[7 empty] | Standard | 400 | mA
[5 empty] | Charge time |  | Trickle | 48 | Hrs~
[7 empty] | Standard | 14~16 | Hrs
[5 empty] | Ambient Temperature | Charge | Trickle | 0℃~70℃
[7 empty] | Standard | 0℃~70℃
Dimensions(without Tube) (mm) | [5 empty] | Discharge |  | -20℃~70℃
D | 22.00±0.10 |  |  |  |  | Storage |  | -20℃~55℃
d | 10.00±0.08 | d2 | 0 |  | Internal Impedance(mΩ) (After Charge) |  |  | ≤ | 15
H | 60.00±0.50 | H2 | 0
h | 59.50±0.50 | h2 | 0 |  | Weight |  |  | 75 | g